## Sheet1
AC | CB | G | MnO2 | Pour Density | Conductivity | Max Current | Capacity
33.33 | 33.33 | 33.33 | 80 | 0.519219391 | 0.1929521 | 4.539529 | 1.88
60 | 20 | 20 | 80 | 0.568148837 | 0.0737095 | 3.659412 | 5.27
15 | 43 | 42 | 80 | 0.486514186 | 0.3221384 | 10.80971 | 3.4525
28 | 27 | 45 | 80 | 0.494264884 | 0.2810126 | 6.827794 | 5.07
46 | 46 | 8 | 80 | 0.574642326 | 0.1632272 | 6.439412 | 6.235
12 | 55 | 33 | 80 | 0.498784884 | 0.5824304 | 12.39471 | 5.115
13 | 22 | 65 | 80 | 0.445617209 | 0.431932 | 8.385 | 3.675
9 | 68 | 23 | 80 | 0.512747907 | 0.2763236 | 10.24368 | 6.55
80 | 5 | 15 | 80 | 0.596345349 | 0.04378778 | 1.560294 | 0.035
35 | 50 | 15 | 80 | 0.55194186 | 0.215603 | 8.028971 | 5.84
38 | 24 | 38 | 80 | 0.515978605 | 0.1665004 | 4.641029 | 3.755
6 | 78 | 16 | 80 | 0.521633953 | 1.100698 | 15.97868 | 5.41
7 | 88 | 5 | 80 | 0.541236279 | 1.419666 | 16.17471 | 6.145
16 | 32 | 52 | 80 | 0.470577674 | 0.5721961 | 10.24603 | 5.755
26 | 46 | 28 | 80 | 0.52106093 | 0.3268788 | 8.318382 | 6.205
70 | 15 | 15 | 80 | 0.586477907 | 0.06891505 | 2.186324 | 5.37
60 | 10 | 30 | 80 | 0.551225581 | 0.1092282 | 3.265735 | 4.13
25 | 7 | 68 | 80 | 0.452381163 | 0.2970517 | 5.265735 | 3.42
50 | 32 | 18 | 80 | 0.561666047 | 0.1798828 | 5.121029 | 6.335
50 | 18 | 32 | 80 | 0.537973488 | 0.1422485 | 4.349265 | 5.8
18 | 72 | 10 | 80 | 0.543628837 | 0.8897445 | 18.49279 | 6.935
13 | 12 | 75 | 80 | 0.428693953 | 0.4355233 | 8.788235 | 3.335
81 | 15 | 4 | 80 | 0.615947674 | 0.026985 | 0.9258824 | 3.645
65 | 30 | 5 | 80 | 0.598467442 | 0.07069859 | 3.625147 | 6.43
30 | 60 | 10 | 80 | 0.555469767 | 0.3788064 | 12.77544 | 3.795
39 | 39 | 22 | 80 | 0.544042558 | 0.2438194 | 7.312794 | 4.44
6 | 7 | 87 | 80 | 0.401478837 | 0.5539076 | 8.335441 | 3.115
54 | 5 | 41 | 80 | 0.526689535 | 0.09701919 | 3.131912 | 4.615
3 | 36 | 61 | 80 | 0.44251907 | 0.7322228 | 11.18191 | 6.595
30 | 70 | 0 | 80 | 0.572393023 | 0.6329119 | 15.18044 | 6.47
100 | 0 | 0 | 80 | 0.641465116 | 0.01884374 | 0.575 | 0.61
0 | 100 | 0 | 80 | 0.542790698 | 1.150286 | 23.94897 | 6.11
0 | 0 | 100 | 80 | 0.37355814 | 0.4243885 | 3.861029 | 1.925
0 | 50 | 50 | 80 | 0.458174419 | 0.9904697 | 10.01353 | 2.895
20 | 60 | 20 | 80 | 0.52867907 | 0.7168753 | 8.292647 | 4.195
22 | 20 | 58 | 80 | 0.466344186 | 0.379107 | 7.317206 | 3.65
0 | 70 | 30 | 80 | 0.49202093 | 1.689218 | 21.88118 | 6.81
0 | 30 | 70 | 80 | 0.424327907 | 1.049429 | 15.01544 | 3.925
33.33 | 33.33 | 33.33 | 0 | 0.5192194 | 0.9514158 | 2.415735 | 0.27
70 | 0 | 30 | 0 | 0.561093 | 0.09950023 | 1.109706 | 0.01
40 | 0 | 60 | 0 | 0.4807209 | 0.4153813 | 1.985882 | 0.02
70 | 30 | 0 | 0 | 0.6118628 | 0.3741467 | 2.588088 | 0.4
40 | 50 | 10 | 0 | 0.5653372 | 1.139189 | 6.110882 | 0.38
60 | 20 | 20 | 0 | 0.5681488 | 0.4405651 | 2.996471 | 0.25
10 | 50 | 40 | 0 | 0.4849651 | 3.088658 | 4.943382 | 0.13
20 | 20 | 60 | 0 | 0.460986 | 1.811521 | 3.532206 | 0.15
45 | 15 | 40 | 0 | 0.5195012 | 0.238737 | 1.931618 | 0.055
20 | 55 | 25 | 0 | 0.5202174 | 1.043712 | 2.625147 | 0.13
10 | 35 | 55 | 0 | 0.4595802 | 1.613305 | 3.317206 | 0.075
100 | 0 | 0 | 0 | 0.6414651 | 0.04354153 | 0.73 | 0
0 | 100 | 0 | 0 | 0.5427907 | 1.128503 | 2.292941 | 0.02
0 | 0 | 100 | 0 | 0.3735581 | 0.7410205 | 0.9805882 | 0.005
10 | 85 | 5 | 0 | 0.5441965 | 1.647039 | 4.0825 | 0.135
15 | 70 | 15 | 0 | 0.532207 | 1.661495 | 4.118382 | 0.15
0 | 70 | 30 | 0 | 0.4920209 | 2.836257 | 2.03 | 0.015
0 | 30 | 70 | 0 | 0.4243279 | 3.872891 | 1.725441 | 0.01
55 | 35 | 10 | 0 | 0.5801384 | 0.5135669 | 3.137206 | 0.22